## Sheet1
Result
Year | Month | Division | Request | Model | Sample | Amount (Pcs) | Material | Rusty, Corroded surface | Rusty | Corroded surface | Oxidized surface | Inclusion | Metal sludge/ Sludge contamination | Corrosion surface | Damaged surface | Rusty contamination | Grain boundary corrosion | Pitting corrosion
2025 | Aug | NAT | NAT2508001 | R-830X10ZZSD718MTMN | IR | 4 | Chrome | 0 | 2 | 4 | 0 | 0 | 0 | 0 | 0 | 0 | 0 | 0
2025 | Aug | NAT | NAT2508002 | R-830X10ZZSD57MTMN | IR | 1 | Chrome | 1 | 0 | 0 | 0 | 0 | 0 | 0 | 0 | 0 | 0 | 0
2025 | Sep | NAT | NAT2509001 | 2R-830X10ZZMTMN | IR | 2 | Chrome | 2 | 0 | 0 | 0 | 0 | 0 | 0 | 0 | 0 | 0 | 0
2025 | Oct | NAT | NAT2510001 | R-830X10ZZSD57MTMN | BRG | 9 | Chrome | 0 | 8 | 8 | 0 | 0 | 0 | 0 | 0 | 0 | 0 | 0
2025 | May | NHB | NHB2505005 | IR-830X10, IR-830ZZ | IR | 4 | Chrome | 4 | 0 | 0 | 0 | 0 | 0 | 0 | 0 | 0 | 0 | 0
2025 | May | NHB | NHB2505006 | 1AS-1901TP3 , 2ZC-1005-2 | BRG | 3 | M50 | 1 | 0 | 0 | 0 | 0 | 1 | 0 | 0 | 1 | 0 | 0
2025 | Jul | NHB | NHB2507009 | 2SFR-830X10ZZMT | IR | 1 | Chrome | 1 | 0 | 0 | 0 | 0 | 0 | 0 | 0 | 0 | 0 | 0
2025 | Jan | NHT | NHT2501002 | 2L-1060 | IR | 4 | Chrome | 4 | 0 | 0 | 0 | 0 | 0 | 0 | 0 | 0 | 0 | 0
2025 | Jan | NHT | NHT2501015 | 2-608X10 | IR | 1 | Chrome | 1 | 0 | 0 | 0 | 0 | 0 | 0 | 0 | 0 | 0 | 0
2025 | Jan | NHT | NHT2501018 | 614 | OR | 1 | Stainless | 1 | 0 | 0 | 0 | 0 | 1 | 0 | 0 | 0 | 0 | 0
2025 | Jan | NHT | NHT2501020 | 1SFR-830X10 | OR | 1 | Chrome | 1 | 0 | 0 | 0 | 0 | 0 | 0 | 0 | 0 | 0 | 0
2025 | Feb | NHT | NHT2502007 | 4-6803CRD-M1 | Retainer | 1 | SILVER-TOP | 0 | 0 | 0 | 0 | 0 | 0 | 0 | 0 | 1 | 0 | 0
2025 | Feb | NHT | NHT2502009 | 4-6803CRD-M1 | Retainer | 1 | SILVER-TOP | 0 | 0 | 0 | 0 | 0 | 0 | 0 | 0 | 1 | 0 | 0
2025 | Feb | NHT | NHT2502010 | 3.5 G1S | Ball | 2 | Chrome | 2 | 0 | 0 | 0 | 0 | 0 | 0 | 0 | 0 | 0 | 0
2025 | Feb | NHT | NHT2502011 | 1SFR-830X10 | OR | 2 | Chrome | 2 | 0 | 0 | 0 | 0 | 0 | 0 | 0 | 0 | 0 | 0
2025 | Feb | NHT | NHT2502020 | 1-1560 | OR | 1 | Chrome | 1 | 0 | 0 | 0 | 0 | 0 | 0 | 0 | 0 | 0 | 0
2025 | Mar | NHT | NHT2503009 | 830X10 | BRG | 10 | Chrome | 10 | 0 | 0 | 0 | 0 | 0 | 0 | 0 | 0 | 0 | 0
2025 | Mar | NHT | NHT2503016 | 1L-1060ZZ-VD | OR | 8 | Chrome | 8 | 0 | 0 | 0 | 0 | 0 | 0 | 0 | 0 | 0 | 0
2025 | Mar | NHT | NHT2503021 | HDE034 | BRG | 2 | Stainless | 1 | 0 | 1 | 0 | 0 | 1 | 0 | 0 | 0 | 0 | 0
2025 | Mar | NHT | NHT2503022 | 2SFR-1350X3ZZMTTP93 | IR | 2 | Chrome | 0 | 0 | 2 | 0 | 0 | 0 | 0 | 0 | 0 | 0 | 0
2025 | Apr | NHT | NHT2504011 | 1SFR-1560(ASAHI) | OR | 3 | Chrome | 3 | 0 | 0 | 0 | 0 | 0 | 0 | 0 | 0 | 0 | 0
2025 | May | NHT | NHT2505003 | 2DR-830X10ZZMT | IR | 4 | Stainless | 1 | 0 | 0 | 0 | 0 | 0 | 0 | 0 | 0 | 0 | 0
2025 | May | NHT | NHT2505015 | R-830 | BRG | 1 | Chrome | 1 | 0 | 0 | 0 | 0 | 0 | 0 | 0 | 0 | 0 | 0
2025 | May | NHT | NHT2505019 | 1L-940X4ZZSD278MTS2TP93 | OR | 2 | Chrome | 2 | 0 | 0 | 0 | 0 | 0 | 0 | 0 | 0 | 0 | 0
2025 | May | NHT | NHT2505020 | 1BH-608ZZSD172AT-N | IR | 3 | Chrome | 0 | 0 | 1 | 0 | 0 | 1 | 0 | 0 | 0 | 0 | 0
2025 | Jun | NHT | NHT2506016 | 626SD25 | OR | 2 | Chrome | 2 | 0 | 0 | 0 | 0 | 0 | 0 | 0 | 0 | 0 | 0
2025 | Jun | NHT | NHT2506017 | 1-1680 , 2-1680 | BRG | 2 | Chrome | 2 | 0 | 0 | 0 | 0 | 0 | 0 | 0 | 0 | 0 | 0
2025 | Jul | NHT | NHT2507010 | SFR-830X10ZZSD718MTTP93 | OR | 1 | Chrome | 1 | 0 | 0 | 0 | 0 | 0 | 0 | 0 | 0 | 0 | 0
2025 | Jul | NHT | NHT2507016 | 2-1660 | IR | 2 | Chrome | 2 | 0 | 0 | 0 | 0 | 0 | 0 | 0 | 0 | 0 | 0
2025 | Jul | NHT | NHT2507017 | 1-1680 | OR | 1 | Chrome | 1 | 0 | 0 | 0 | 0 | 0 | 0 | 0 | 0 | 0 | 0
2025 | Jul | NHT | NHT2507019 | 1BQ-608ZZSD172ATS2 | OR | 3 | Chrome | 3 | 0 | 0 | 0 | 0 | 0 | 0 | 0 | 0 | 0 | 0
2025 | Aug | NHT | NHT2508002 | 1L-840ZZSD718MTS2TP93 | OR | 2 | Chrome | 2 | 0 | 0 | 0 | 0 | 0 | 0 | 0 | 0 | 0 | 0
2025 | Aug | NHT | NHT2508008 | 2-1560 | IR | 1 | Chrome | 1 | 0 | 0 | 0 | 0 | 0 | 0 | 0 | 0 | 0 | 0
2025 | Aug | NHT | NHT2508019 | 2SFR-1560X2ZZMTTP93 | IR | 2 | Chrome | 2 | 0 | 0 | 0 | 0 | 0 | 0 | 0 | 0 | 0 | 0
2025 | Sep | NHT | NHT2509001 | 2SFL-1680XHHMTTP93 | IR | 1 | Chrome | 1 | 0 | 0 | 0 | 0 | 0 | 0 | 0 | 0 | 0 | 0
2025 | Sep | NHT | NHT2509014 | 2SFL-1680 | IR | 1 | Chrome | 1 | 0 | 0 | 0 | 0 | 0 | 0 | 0 | 0 | 0 | 0
2025 | Sep | NHT | NHT2509015 | 2L-1060ZZTP93 | IR | 2 | Chrome | 2 | 0 | 0 | 0 | 0 | 0 | 0 | 0 | 0 | 0 | 0
2025 | Sep | NHT | NHT2509017 | 1SFR-830X10 | OR | 1 | Chrome | 1 | 0 | 0 | 0 | 0 | 0 | 0 | 0 | 0 | 0 | 0
2025 | Oct | NHT | NHT2510001 | 6RI-518ZZS2-A | Snap ring | 1 stick | Stainless / Ni plating | 0 | 0 | 1 | 0 | 0 | 0 | 0 | 1 | 0 | 0 | 0
2025 | Oct | NHT | NHT2510003 | 1AS-1A27TP1 | OR | 1 | Chrome | 1 | 0 | 0 | 0 | 0 | 0 | 0 | 0 | 0 | 0 | 0
2025 | Oct | NHT | NHT2510016 | 1DL-740ZW72SD721CV5MT (HDE054) | OR | 2 | Stainless | 0 | 0 | 0 | 0 | 0 | 0 | 0 | 0 | 0 | 2 | 0
2025 | Nov | NHT | NHT2511012 | 2SFR-830X10ZZMT | IR | 2 | Chrome | 2 | 0 | 0 | 0 | 0 | 0 | 0 | 0 | 0 | 0 | 0
2025 | Nov | NHT | NHT2511019 | R-830X10ZZSD57MT MN | BRG | 1 | Chrome | 1 | 0 | 0 | 0 | 0 | 0 | 0 | 0 | 0 | 0 | 0
2025 | Jan | NMB_T | NMB_T2501003 | L-1050X3ZZMTMN | IR | 1 | Chrome | 1 | 0 | 0 | 0 | 0 | 0 | 0 | 0 | 0 | 0 | 0
2025 | Feb | NMB_T | NMB_T2502013 | DDR-1030X7ZZMTMN | BRG | 1 | Stainless | 0 | 0 | 1 | 0 | 0 | 0 | 0 | 0 | 0 | 0 | 0
2025 | Feb | NMB_T | NMB_T2502021 | BALL DD 7/64'' | Ball | 4 | Stainless | 0 | 0 | 1 | 0 | 0 | 0 | 0 | 0 | 0 | 0 | 0
2025 | May | NMB_T | NMB_T2505007 | R-2660Y06SD212MTR | BRG | 2 | Chrome | 2 | 0 | 0 | 0 | 0 | 1 | 0 | 0 | 0 | 0 | 0
2025 | May | NMB_T | NMB_T2505012 | R-2412X3KKR , RI-1214ZZR | BRG | 8 | Chrome | 4 | 1 | 0 | 0 | 0 | 2 | 0 | 0 | 1 | 0 | 0
2025 | May | NMB_T | NMB_T2505028 | R-830XZSSD311MTMB | BRG | 3 | Chrome | 0 | 0 | 0 | 3 | 0 | 0 | 0 | 0 | 0 | 0 | 3
2025 | May | NMB_T | NMB_T2505034 | DDL-1680DDR | BRG | 2 | Stainless | 2 | 0 | 0 | 0 | 0 | 0 | 0 | 0 | 0 | 0 | 0
2025 | Jun | NMB_T | NMB_T2506025 | 2L-850X3ZZ | IR | 1 | Chrome | 0 | 0 | 1 | 0 | 0 | 0 | 0 | 0 | 0 | 0 | 0
2025 | Jun | NMB_T | NMB_T2506026 | DDR-1640HHR , DDL-940ZZSD217MTMJ , AS-3423E01 , L-1790ZZMTR | BRG | 5 | Chrome , Stainless | 3 | 0 | 3 | 0 | 0 | 0 | 0 | 0 | 0 | 0 | 1
2025 | Jun | NMB_T | NMB_T2506031 | 1L-1150XZZMT,1LF-1150XZZ | OR | 10 | Chrome | 9 | 0 | 1 | 0 | 0 | 2 | 0 | 0 | 0 | 0 | 0
2025 | Jul | NMB_T | NMB_T2507005 | DDRI-2X2H | BRG | 5 | Stainless | 0 | 0 | 0 | 0 | 0 | 0 | 5 | 0 | 0 | 0 | 0
2025 | Jul | NMB_T | NMB_T2507006 | 2L-740ZZMT, 2R-1450ZZMT, 2L-850X3ZZ | IR | 10 | Chrome | 10 | 0 | 0 | 0 | 0 | 0 | 0 | 0 | 0 | 0 | 0
2025 | Jul | NMB_T | NMB_T2507010 | 2L-1370ZZ, 2L-1470ZZMT, 2L-1050ZZMT, 2L-1150XZZ | IR | 10 | Chrome | 10 | 0 | 0 | 0 | 0 | 0 | 0 | 0 | 0 | 0 | 0
2025 | Jul | NMB_T | NMB_T2507015 | 2L-850X3ZZ,2L-730,1L-1050ZZMTS2 | BRG | 5 | Chrome | 5 | 0 | 0 | 0 | 0 | 0 | 0 | 0 | 0 | 0 | 0
2025 | Jul | NMB_T | NMB_T2507027 | 2L-850X3ZZ | IR | 7 | Chrome | 6 | 0 | 1 | 0 | 0 | 0 | 0 | 0 | 0 | 0 | 0
2025 | Jul | NMB_T | NMB_T2507030 | R-830ZZR | BRG | 5 | Chrome | 5 | 0 | 0 | 0 | 0 | 0 | 0 | 0 | 0 | 0 | 0
2025 | Jul | NMB_T | NMB_T2507032 | 2DL-310X, 1DL-310XMT | BRG | 1 | Stainless | 1 | 0 | 0 | 0 | 0 | 0 | 0 | 0 | 0 | 0 | 0
2025 | Aug | NMB_T | NMB_T2508004 | DDRI-3ZZEEH | IR | 2 | Stainless | 0 | 0 | 0 | 0 | 0 | 0 | 0 | 0 | 0 | 2 | 0
2025 | Aug | NMB_T | NMB_T2508014 | R-1240KK1B28MTR | BRG | 4 | Chrome | 4 | 0 | 0 | 0 | 0 | 0 | 0 | 0 | 0 | 0 | 0
2025 | Aug | NMB_T | NMB_T2508015 | L-1280ZZH , L-1150ZZR | BRG | 3 | Chrome | 3 | 0 | 0 | 0 | 0 | 0 | 0 | 0 | 0 | 0 | 0
2025 | Aug | NMB_T | NMB_T2508027 | DDRF-2280HHR | BRG | 2 | Stainless | 0 | 2 | 0 | 0 | 0 | 0 | 0 | 0 | 0 | 2 | 0
2025 | Aug | NMB_T | NMB_T2508032 | AS-1660B , L-1050X3ZZMTMN , LF-1680HHR | BRG | 9 | Chrome | 6 | 0 | 0 | 0 | 0 | 0 | 0 | 0 | 3 | 0 | 0
2025 | Aug | NMB_T | NMB_T2508033 | 2R-1030XZZAT | IR | 1 | Chrome | 0 | 0 | 1 | 0 | 0 | 0 | 0 | 0 | 0 | 0 | 0
2025 | Sep | NMB_T | NMB_T2509004 | 2L-850X3ZZ | IR | 3 | Chrome | 3 | 0 | 0 | 0 | 0 | 0 | 0 | 0 | 0 | 0 | 0
2025 | Sep | NMB_T | NMB_T2509013 | 2L-850X3ZZ | IR | 3 | Chrome | 3 | 0 | 0 | 0 | 0 | 0 | 0 | 0 | 0 | 0 | 0
2025 | Sep | NMB_T | NMB_T2509014 | 2L-1150XZZ | IR | 3 | Chrome | 3 | 0 | 0 | 0 | 0 | 0 | 0 | 0 | 0 | 0 | 0
2025 | Sep | NMB_T | NMB_T2509015 | 2R-1350X4ZZW05B18MT | IR | 3 | Chrome | 3 | 0 | 0 | 0 | 0 | 0 | 0 | 0 | 0 | 0 | 0
2025 | Sep | NMB_T | NMB_T2509018 | 2L-850X3ZZ | IR | 3 | Chrome | 3 | 0 | 0 | 0 | 0 | 0 | 0 | 0 | 0 | 0 | 0
2025 | Sep | NMB_T | NMB_T2509019 | 2L-850X3ZZ | IR | 5 | Chrome | 5 | 0 | 0 | 0 | 0 | 0 | 0 | 0 | 0 | 0 | 0
2025 | Sep | NMB_T | NMB_T2509020 | 2L-850X3ZZ | IR | 3 | Chrome | 3 | 0 | 0 | 0 | 0 | 0 | 0 | 0 | 0 | 0 | 0
2025 | Sep | NMB_T | NMB_T2509028 | 2R-4B28MT-AC | IR | 2 | Chrome | 0 | 0 | 2 | 0 | 0 | 0 | 0 | 0 | 0 | 0 | 0
2025 | Sep | NMB_T | NMB_T2509030 | R-1240KK1B28MTR | BRG | 2 | Chrome | 2 | 0 | 0 | 0 | 0 | 0 | 0 | 0 | 0 | 0 | 0
2025 | Sep | NMB_T | NMB_T2509032 | 2R-1980X7KKSD10TP93 | IR | 1 | Chrome | 1 | 0 | 0 | 0 | 0 | 0 | 0 | 0 | 0 | 0 | 0
2025 | Sep | NMB_T | NMB_T2509037 | 4RI-8516RD-A | Retainer | 2 | Stainless | 0 | 2 | 0 | 0 | 0 | 0 | 0 | 0 | 0 | 0 | 0
2025 | Oct | NMB_T | NMB_T2510006 | 2L-1790ZZMT | IR | 4 | Chrome | 0 | 0 | 4 | 0 | 0 | 0 | 0 | 0 | 0 | 0 | 0
2025 | Oct | NMB_T | NMB_T2510010 | 2DR-615ZZSD278 | IR | 3 | Stainless | 3 | 0 | 0 | 0 | 0 | 0 | 0 | 0 | 0 | 0 | 0
2025 | Oct | NMB_T | NMB_T2510015 | 2R-830X10ZZMT-C2 | IR | 1 | Chrome | 1 | 0 | 0 | 0 | 0 | 0 | 0 | 0 | 0 | 0 | 0
2025 | Oct | NMB_T | NMB_T2510032 | L-1260ZZR | BRG | 3 | Chrome | 3 | 0 | 0 | 0 | 0 | 3 | 0 | 0 | 0 | 0 | 0
2025 | Nov | NMB_T | NMB_T2511010 | 2R-AY830MT | IR | 2 | Chrome | 1 | 0 | 1 | 0 | 0 | 0 | 0 | 1 | 0 | 0 | 0
2025 | Nov | NMB_T | NMB_T2511011 | 2R-AY830MT | IR | 3 | Chrome | 0 | 0 | 3 | 0 | 0 | 0 | 0 | 0 | 0 | 0 | 0
2025 | Nov | NMB_T | NMB_T2511014 | DDR-2210X2HHR | BRG | 2 | Stainless | 0 | 0 | 2 | 0 | 0 | 0 | 0 | 0 | 0 | 0 | 0
2025 | Nov | NMB_T | NMB_T2511017 | LF-1260ZZR | BRG | 2 | Chrome | 2 | 0 | 0 | 0 | 0 | 0 | 0 | 0 | 0 | 0 | 0
2025 | Nov | NMB_T | NMB_T2511018 | R-1240KK1B28MTR | BRG | 3 | Chrome | 3 | 0 | 0 | 0 | 0 | 0 | 0 | 0 | 0 | 0 | 0
2025 | Dec | NMB_T | NMB_T2512001 | R-2KK1MTR | BRG | 2 | Chrome | 2 | 0 | 0 | 1 | 0 | 1 | 0 | 0 | 0 | 0 | 0
2025 | Dec | NMB_T | NMB_T2512005 | 2L-850X3ZZ | IR | 1 | Chrome | 1 | 0 | 0 | 0 | 0 | 0 | 0 | 0 | 0 | 0 | 0
2025 | Dec | NMB_T | NMB_T2512018 | 4-608X5RD-NA | Retainer | 2 | SPCC | 2 | 0 | 0 | 0 | 0 | 0 | 0 | 0 | 0 | 0 | 0
2025 | Dec | NMB_T | NMB_T2512023 | 2L-1060ZZ | IR | 3 | Chrome | 3 | 0 | 0 | 0 | 0 | 0 | 0 | 0 | 0 | 0 | 0
2025 | Dec | NMB_T | NMB_T2512024 | L-1790ZZMTR | BRG | 5 | Chrome | 3 | 0 | 2 | 0 | 0 | 2 | 0 | 0 | 0 | 0 | 0
2025 | Dec | NMB_T | NMB_T2512027 | 2R-4B28MT-AC | IR | 3 | Chrome | 1 | 0 | 0 | 1 | 1 | 0 | 0 | 1 | 0 | 0 | 0
2025 | Feb | NPB_L | NPB_L2502002 | 1.0C | Ball | 4 | Stainless | 0 | 0 | 0 | 0 | 0 | 0 | 4 | 0 | 0 | 0 | 0
2025 | Jun | PEL | PEL2506001 | 1HCL-2112HHMT | OR | 4 | Chrome | 4 | 0 | 0 | 0 | 0 | 0 | 0 | 0 | 0 | 0 | 0
2025 | Jun | PEL | PEL2506010 | 6-608XNR | Stop ring | 2 | SILVER-TOP | 0 | 0 | 0 | 0 | 0 | 0 | 2 | 0 | 0 | 0 | 0
2025 | Aug | PEL | PEL2508010 | 1SFR-1650X9HHS2TP93 | OR | 1 | Chrome | 0 | 0 | 0 | 0 | 0 | 0 | 1 | 0 | 0 | 0 | 0
2026 | Jan | NAT | NAT2601001 | 1R-830X10ZZS718MTMN | OR | 3 | Chrome | 0 | 0 | 0 | 1 | 2 |  | 2 |  | 0 | 0 | 0
2026 | Jan | NAT | NAT2601004 | R-830X10ZZSD57MT | IR | 9 | Chrome | 0 | 0 | 0 | 2 |  | 1 | 7 |  | 0 | 0 | 0
2026 | Feb | NAT | NAT2602007 | 2R-830X10ZZMT | IR | 4 | Chrome | 0 | 0 | 0 | 0 | 0 | 0 | 3 | 1 | 0 | 0 | 0
2026 | Mar | NAT | NAT2603009 | 1R-830X10ZZSD718MTTP93 | OR | 2 | Chrome | 1 | 0 | 0 | 1 | 1 | 0 | 0 | 0 | 0 | 0 | 0
2026 | Apr | NAT | NAT2604010 | 1R-830X10ZZSD718MTTP93 | BRG | 7 | Chrome | 0 | 0 | 0 | 0 | 0 | 0 | 7 | 0 | 0 | 0 | 0
2026 | Jan | NHT | NHT2601011 | 4-626RD-N | Retainer | 1 | SPCC | 1 | 0 | 0 | 0 | 0 | 0 | 0 | 0 | 0 | 0 | 0
2026 | Jan | NHT | NHT2601020 | 4-6803CRD-M1 | Retainer | 4 | SPCC | 4 | 0 | 0 | 0 | 0 | 2 | 0 | 0 | 0 | 0 | 0
2026 | Feb | NHT | NHT2602008 | R-830X10 | BRG | 5 | Chrome | 4 | 0 | 0 | 1 | 1 | 0 | 0 | 0 | 0 | 0 | 0
2026 | Feb | NHT | NHT2602018 | 1-850ZZ | BRG | 1 | Stainless | 1 | 0 | 0 | 0 | 0 | 0 | 0 | 0 | 0 | 0 | 0
2026 | Feb | NHT | NHT2602019 | 840 | BRG | 3 | Chrome | 3 | 0 | 0 | 0 | 0 | 0 | 0 | 0 | 0 | 0 | 0
2026 | Feb | NHT | NHT2602020 | 2SFR-830X10ZZMT | IR | 1 | Chrome | 0 | 0 | 0 | 0 | 0 | 0 | 1 | 0 | 0 | 0 | 0
2026 | Feb | NHT | NHT2602024 | 2SF-626XZZ-NTP93 | IR | 1 | Chrome | 1 | 0 | 0 | 0 | 0 | 0 | 0 | 0 | 0 | 0 | 0
2026 | Mar | NHT | NHT2603017 | DDR-830X10ZZSD57MT MN | BRG | 2 | Stainless | 0 | 0 | 0 | 0 | 0 | 2 | 0 | 0 | 0 | 0 | 0
2026 | Apr | NHT | NHT2604007 | L-1260ZZ R | BRG | 2 | Chrome | 2 | 0 | 0 | 0 | 0 | 0 | 0 | 0 | 0 | 0 | 0
2026 | Apr | NHT | NHT2604015 | 1DRI-614ZZSD79MTS4 | OR | 2 | Stainless | 0 | 0 | 0 | 0 | 0 | 2 | 0 | 0 | 0 | 0 | 0
2026 | Apr | NHT | NHT2604016 | 1SF-626ZZSD25TP93 | OR | 2 | Chrome | 2 | 0 | 0 | 0 | 0 | 0 | 0 | 0 | 0 | 0 | 0
2026 | May | NHT | NHT2605011 | AS-1A01E01 | BRG | 1 | Chrome | 1 | 0 | 0 | 0 | 0 | 0 | 0 | 0 | 0 | 0 | 0
2026 | Jul | NHT | NHT2607023 | 1SFR-1560(ASAHI)TP93 | OR | 2 | Chrome | 2 | 0 | 0 | 0 | 0 | 0 | 0 | 0 | 0 | 0 | 0
2026 | Jul | NHT | NHT2607024 | R-1560X13KKMT | BRG | 1 | Chrome | 1 | 0 | 0 | 0 | 0 | 0 | 0 | 0 | 0 | 0 | 0
2026 | Jul | NHT | NHT2607025 | L-1680KKMT | BRG | 1 | Chrome | 1 | 0 | 0 | 0 | 0 | 0 | 0 | 0 | 0 | 0 | 0
2026 | Aug | NHT | NHT2608012 | 1DR-830X10ZZSD718MT | OR | 2 | Stainless | 0 | 0 | 2 | 0 | 0 | 0 | 0 | 0 | 0 | 0 | 0
2026 | Aug | NHT | NHT2608018 | R-830X10ZZSD57MTMN | BRG | 2 | Chrome | 2 | 0 | 0 | 0 | 0 | 0 | 0 | 0 | 0 | 0 | 0
2026 | Aug | NHT | NHT2608025 | 2SFR-830X10ZZMTTP97(SU) | IR | 1 | Chrome | 0 | 0 | 0 | 0 | 0 | 0 | 0 | 0 | 1 | 0 | 0
2026 | Aug | NHT | NHT2608026 | 1L-730ZZSD718MTS3TP93 | BRG | 3 | Chrome | 3 | 0 | 0 | 0 | 0 | 0 | 0 | 0 | 0 | 0 | 0
2026 | Sep | NHT | NHT2609023 | 1/16 G1U | Ball | 1 | Chrome | 1 | 0 | 0 | 0 | 0 | 0 | 0 | 0 | 0 | 0 | 0
2026 | Jan | NMB_T | NMB_T2601006 | 2L-415X4ZZB18MT | IR | 1 | Chrome | 1 | 0 | 0 | 0 | 0 | 0 | 0 | 0 | 0 | 0 | 0
2026 | Jan | NMB_T | NMB_T2601008 | LF-1480X3ZZR | BRG | 3 | Chrome | 0 | 0 | 0 | 1 | 0 | 1 | 3 | 0 | 0 | 0 | 0
2026 | Jan | NMB_T | NMB_T2601011 | DDR-1640HHR , LF-1260ZZR , R-1660HDSD308MTMN | BRG | 5 | Stainless , Chrome | 4 | 0 | 0 | 0 | 0 | 0 | 0 | 1 | 0 | 0 | 0
2026 | Jan | NMB_T | NMB_T2601016 | DDRI-1438ZZR | BRG | 1 | Stainless | 1 | 0 | 0 | 0 | 0 | 0 | 0 | 0 | 0 | 0 | 0
2026 | Jan | NMB_T | NMB_T2601020 | 5R-1660DDSD753NT | Seal | 2 | Rubber | 1 | 1 | 0 | 0 | 0 | 0 | 0 | 0 | 1 | 0 | 0
2026 | Feb | NMB_T | NMB_T2602007 | LF-1260ZZR | BRG | 4 | Chrome | 4 | 0 | 0 | 0 | 0 | 0 | 0 | 0 | 0 | 0 | 0
2026 | Feb | NMB_T | NMB_T2602014 | 4T-1570SD29 | Thrust retainer | 2 | Stainless | 0 | 0 | 0 | 0 | 0 | 0 | 2 | 0 | 0 | 0 | 0
2026 | Feb | NMB_T | NMB_T2602017 | 1L-AY1040X11AT-TS2-DS | OR | 2 | Chrome | 2 | 0 | 0 | 0 | 0 | 0 | 0 | 0 | 0 | 0 | 0
2026 | Feb | NMB_T | NMB_T2602021 | 2R-AY1560X2ZZMT | IR | 3 | Chrome | 0 | 0 | 0 | 0 | 0 | 0 | 3 | 0 | 0 | 0 | 0
2026 | Mar | NMB_T | NMB_T2603009 | LF-1360ZZR , DDL-1480ZZSD860R | OR | 1 | Chrome, Stainless | 0 | 0 | 1 | 1 | 0 | 0 | 0 | 0 | 0 | 0 | 0
2026 | Mar | NMB_T | NMB_T2603012 | L-1150ZZR | BRG | 5 | Chrome | 5 | 0 | 0 | 0 | 0 | 0 | 0 | 0 | 0 | 0 | 0
2026 | Mar | NMB_T | NMB_T2603015 | 1R-1240X5HHMT | OR | 1 | Chrome | 0 | 0 | 0 | 1 | 0 | 1 | 0 | 0 | 0 | 0 | 0
2026 | Mar | NMB_T | NMB_T2603019 | 1LF-1050ZZW05S2-TS2 , 2L-1050ZZW05 | BRG | 2 | Chrome | 0 | 0 | 0 | 0 | 0 | 0 | 1 | 1 | 0 | 0 | 0
2026 | Mar | NMB_T | NMB_T2603020 | R-1240X2ZZB28SD143MT | BRG | 1 | Chrome | 0 | 0 | 1 | 0 | 0 | 0 | 0 | 0 | 0 | 0 | 0
2026 | Apr | NMB_T | NMB_T2604001 | DDL-1370ZZR, DDR-1140ZZSD860R | BRG | 4 | Stainless | 0 | 0 | 0 | 0 | 0 | 0 | 0 | 0 | 4 | 4 | 0
2026 | Apr | NMB_T | NMB_T2604016 | 1R-2815XHH-PT, 1R-1240X5HHMT, 2R-2412X4 |  | 3 | Chrome | 3 | 0 | 0 | 0 | 0 | 0 | 0 | 0 | 0 | 0 | 0
2026 | May | NMB_T | NMB_T2605004 | 1DR-1650X9HHMTS2-T3-ODF | OR | 3 | Chrome | 0 | 0 | 0 | 0 | 0 | 0 | 3 | 0 | 0 | 0 | 0
2026 | Jun | NMB_T | NMB_T2606001 | DDR-1980DDF1R | BRG | 1 | Stainless | 1 | 0 | 0 | 0 | 0 | 0 | 0 | 0 | 0 | 0 | 0
2026 | Jun | NMB_T | NMB_T2606005 | 1L-415X2ZZSD273MT , 1DR-1650X9HHMTS2-T3-ODF | OR | 5 | Stainless | 0 | 0 | 0 | 0 | 0 | 0 | 5 | 0 | 0 | 0 | 0
2026 | Jun | NMB_T | NMB_T2606012 | 1DR-1960ZZMT | OR | 2 | Stainless | 0 | 0 | 0 | 2 | 0 | 2 | 0 | 0 | 0 | 0 | 0
2026 | Jun | NMB_T | NMB_T2606022 | R-1240KK1MTR, DDLF-1260ZZR, DDR-1030ZZMTR | BRG | 10 | Chrome, Stainless | 0 | 0 | 0 | 0 | 0 | 1 | 9 | 0 | 0 | 0 | 0
2026 | Jun | NMB_T | NMB_T2606023 | R-1030X6ZZAT , L-415X5ZZMT | BRG | 2 | Chrome | 1 | 0 | 1 | 0 | 0 | 0 | 0 | 0 | 0 | 0 | 0
2026 | Jun | NMB_T | NMB_T2606024 | 2R-2815XZZSD21 | OR | 3 | Chrome | 3 | 0 | 0 | 0 | 0 | 0 | 0 | 0 | 0 | 0 | 0
2026 | Jun | NMB_T | NMB_T2606026 | 1R-1240X5HHMT | OR | 3 | Chrome | 0 | 0 | 0 | 2 | 0 | 0 | 1 | 0 | 0 | 0 | 0
2026 | Aug | NMB_T | NMB_T2608001 | R-2770DDSD192MN | OR | 3 | Chrome | 2 | 0 | 0 | 1 | 0 | 0 | 0 | 0 | 0 | 0 | 0
2026 | Aug | NMB_T | NMB_T2608015 | 1L-1480ZZMTS3TP97-TS2 , 1R-2412X3HHMT | OR | 2 | Chrome | 2 | 0 | 0 | 0 | 0 | 0 | 0 | 0 | 0 | 0 | 0
2026 | Aug | NMB_T | NMB_T2608019 | 1DR-2280XSSMTS2-DS | OR | 2 | Stainless | 0 | 0 | 0 | 0 | 0 | 0 | 2 | 0 | 0 | 0 | 0
2026 | Aug | NMB_T | NMB_T2608021 | 2R-4B28MT-AC | IR | 5 | Chrome | 0 | 5 | 0 | 0 | 0 | 0 | 0 | 0 | 0 | 0 | 0
2026 | Aug | NMB_T | NMB_T2608024 | 2L-AY1050CV2MT-ODF | IR | 5 | Chrome | 0 | 5 | 0 | 0 | 0 | 0 | 0 | 0 | 0 | 0 | 0
2026 | Sep | NMB_T | NMB_T2609017 | 4-6805R4 | Retainer | 3 | SPCC | 3 | 0 | 0 | 0 | 0 | 0 | 0 | 0 | 0 | 0 | 0
2026 | Sep | NPB | NPB2606004 | BALL SIZE 7/64 | Ball | 5 | Chrome | 0 | 0 | 0 | 0 | 0 | 0 | 5 | 0 | 0 | 0 | 0
2026 | Sep | NPB | NPB2609001 | BALL SIZE 2.0 MM | Ball | 1 | Chrome | 1 | 0 | 0 | 0 | 0 | 0 | 0 | 0 | 0 | 0 | 0
2026 | Jan | PEL | PEL2601002 |  | OR | 3 | Chrome | 3 | 0 | 0 | 0 | 0 | 0 | 0 | 0 | 0 | 0 | 0
2026 | Feb | PEL | PEL2602021 | 1HC-609ZZS3 | OR | 3 | Chrome | 2 | 0 | 0 | 0 | 1 | 0 | 0 | 1 | 0 | 0 | 0
2026 | Jul | PEL | PEL2607007 | 1SFR-1560X2HHTP93(HSG), 2SFR-1560X2ZZMT | BRG | 6 | Chrome | 0 | 0 | 0 | 0 | 0 | 4 | 6 | 0 | 0 | 0 | 0
2026 | Jul | PEL | PEL2607009 | 1HCR-2210X3HHMT | OR | 1 | Chrome | 0 | 0 | 0 | 0 | 0 | 0 | 1 | 0 | 0 | 0 | 0